## Sheet1
MOF_name | CSD_Refcode | Synonym | Metal | Has OMS | OMS Metal | Pore size (Å) | DOI | Volume (Å^3) | Cell_relax Volume (Å^3) | UFF ∆H0,ads (C2H4) (kJ.mol-1) | UFF KH (C2H4) mol.kg-1.Pa-1 | UFF ∆H0,ads (H2O) (kJ.mol-1) | UFF KH (H2O) mol.kg-1.Pa-1 | U-MLP ∆H0,ads (C2H4) (kJ.mol-1) | U-MLP KH (C2H4) mol.kg-1.Pa-1 | U-MLP ∆H0,ads (H2O) (kJ.mol-1) | U-MLP KH (H2O) mol.kg-1.Pa-1 | Atoms_relax U-MLP ∆H0,ads (C2H4) (kJ.mol-1) | Atoms_relax U-MLP KH (C2H4) mol.kg-1.Pa-1 | Cell_relax U-MLP ∆H0,ads (C2H4) (kJ.mol-1) | Cell_relax U-MLP KH (C2H4) mol.kg-1.Pa-1 | U-MLP ∆E (C2H4) (kJ.mol-1) | DFT ∆E (C2H4) (kJ.mol-1) | U-MLP ∆E (H2O) (kJ.mol-1) | DFT ∆E (H2O) (kJ.mol-1) | UFF S(C2H4/H2O) | U-MLP S(C2H4/H2O) | Uptake (C2H4) 1000ppm (mmol.g-1) | UFF Performance Index | Volume change (%)
NOPGUY_P1 | NOPGUY |  | Zn | Yes | Zn | 5.1 | 10.1021/jacs.3c14610 | 2966.42733 | 3032.924261 | -42.22515 | 0.007230014534 | -16.47421 | 1.82e-06 | -43.38 | 0.01237 | -29.04 | 0.00019 | -43.25 | 0.01075 | -43.06 | 0.01007 | -45.63853347 | -46.10397819 | -36.44265238 | -35.58885768 | 3972.535 | 65.10526 | 0.47588 | 1890.45 | -2.24165
XEGXUF_full | XEGXUF | ZnPF-1 | Zn | Yes | Zn | 4.9 | 10.1126/sciadv.1700773 | 5826.778424 | 6077.017931 | -43.09576 | 0.006298257 | -18.00043 | 2.25e-06 | -44.58 | 0.01205 | -30.36 | 0.00024 | -43.71 | 0.01117 | -42.7 | 0.00839 | -46.76026417 | -47.61617509 | -36.07370726 | -36.84029121 | 2799.225 | 50.20833 | 0.44288 | 1239.721 | -4.294646
qmof-1985e04 | EVONOS |  | Fe | No |  | 4.9 | 10.1107/S0108270104009813 | 882.0977864 | 863.0001529 | -37.57448283 | 0.006648307 | -19.03114043 | 8.11e-06 | -45.46 | 0.12317 | -29.9 | 0.00095 | -42.37 | 0.0143 | -41.33 | 0.00739 | -46.12818509 | -48.21864945 | -40.36457234 | -36.09705281 | 819.7666 | 129.6526 | 0.54588 | 447.4942 | 2.165025
XOWJEB_full | XOWJEB |  | Al | No |  | 6.2 | 10.1039/C9DT03037A | 1323.514381 | 1326.540181 | -34.07886764 | 0.005037266 | -18.09470341 | 9.01e-06 | -43.71 | 0.12905 | -41.65 | 0.0113 | -43.95 | 0.09123 | -41.71 | 0.05801 | -52.9758502 | -54.68180207 | -59.5 | -49.29275776 | 559.075 | 11.42035 | 0.42038 | 235.024 | -0.2286186
BODPUH_full | BODPUH |  | Zn | No |  | 5.7 | 10.1002/ejic.201402101 | 7118.375019 | 7194.280866 | -36.67418 | 0.003930884 | -17.93168 | 3.98e-06 | -39.19 | 0.01193 | -29.43 | 0.00022 | -39.02 | 0.01013 | -38.83 | 0.00979 | -43.41047263 | -39.03319068 | -39.69910886 | -41.12684294 | 987.6592 | 54.22727 | 0.34945 | 345.1375 | -1.066337
HONCEU_P1 | HONCEU |  | Zn | Yes | Zn | 4.7 | 10.1039/C4CE01201A | 1629.218897 | 1652.854746 | -40.1894 | 0.004222313 | -23.26142 | 5.81e-06 | -46.95 | 0.0599 | -35.45 | 0.00077 | -47.12 | 0.04982 | -46.46 | 0.03827 | -51.4926418 | -49.44582121 | -49.19073227 | -48.50325827 | 726.7321 | 77.79221 | 0.29752 | 216.2173 | -1.450747
REBQIB_full | REBQIB |  | Zn | No |  | 5.3 | 10.1021/acs.cgd.7b00471 | 1183.505208 | 1016.287118 | -34.54409 | 0.00308115 | -15.73594 | 3.85e-06 | -36.81 | 0.00707 | -27.71 | 0.00026 | -37.22 | 0.00765 | -40.58 | 0.00039 | -43.72182693 | -42.31217689 | -40.15526972 | -38.44561203 | 800.2986 | 27.19231 | 0.32085 | 256.7758 | 14.12905
ECAHAT_full | ECAHAT |  | Zn | No |  | 4.7 | 10.1039/c1cc14115e | 3160.229688 | 3233.663228 | -44.41178 | 0.003228665 | -22.29158 | 9.08e-06 | -34.49 | 0.00051 | -30.08 | 0.00017 | -28.49 | 0.00021 | -27.42 | 0.00018 | -42.81727934 | -47.79756483 | -43.10713937 | -46.62371847 | 355.5798 | 3 | 0.28834 | 102.5279 | -2.323677
qmof-a9be673 | DOYBEA | BasoliteA520 | Al | No |  | 5.4 | 10.1002/anie.201410459 | 957.9584792 | 772.7945693 | -32.73298356 | 0.002908387 | -18.20482639 | 8.87e-06 | -45.62 | 0.43685 | -35.52 | 0.00234 | -45.39 | 0.35761 | -45.23 | 0.00057 | -51.3077978 | -50.47959421 | -57.07281792 | -49.40429457 | 327.8903 | 186.688 | 0.24449 | 80.1659 | 19.32901
ETEDEN_full | ETEDEN |  | Fe | No |  | 5.3 | 10.1039/c1ce05352c | 1728.971236 | 1210.739697 | -33.11517299 | 0.002052187304 | -15.03472654 | 4.26e-06 | -38.33 | 0.01212 | -26.92 | 0.00035 | -39.68 | 0.02514 | -32.93 | 0.001444 | -44.64129696 | -38.96770598 | -52.55500572 | -53.15434266 | 481.7341 | 34.62857 | 0.20459 | 98.55798 | 29.9734
qmof-ce87519 | ESEDAJ |  | Zn | Yes | Zn | 4.7 | 10.1080/00958972.2016.1198785 | 3435.050088 | 3384.303811 | -37.63663 | 0.002138565 | -21.26336 | 7.72e-06 | -40.49 | 0.00572 | -29.06 | 0.00026 | -40.67 | 0.0048 | -39.91 | 6e-05 | -43.27170479 | -41.88159432 | -45.27097419 | -49.60763074 | 277.0163 | 22 | 0.19174 | 53.1151 | 1.477308
ATULIM_full | ATULIM |  | Zn | Yes | Zn | 4.6 | 10.1002/cplu.201500134 | 1636.030046 | 1663.221473 | -37.49094 | 0.001449263 | -16.19395 | 1.53e-06 | -45.75 | 0.04257 | -29 | 0.0003 | -46.1 | 0.03438 | -45.52 | 0.0306 | -50.16017827 | -49.78316199 | -44.02454052 | -42.31985317 | 947.2304 | 141.9 | 0.15911 | 150.7138 | -1.662037
PETTAK_full | PETTAK |  | Zn | Yes | Zn | 5.1 | 10.1039/b613295b | 5275.801502 | 5107.416958 | -37.79252 | 0.001434692 | -18.26221 | 2.21e-06 | -39.5 | 0.00315 | -34.65 | 0.00048 | -39.63 | 0.00307 | -38.84 | 0.00147 | -45.70576178 | -47.90206858 | -45.55721313 | -46.88191036 | 649.182 | 6.5625 | 0.16029 | 104.0574 | 3.191639
qmof-41f5a4b | CIGYUP |  | Zn | No |  | 5.5 | 10.1002/ejic.201800336 | 2297.836205 | 2308.129473 | -33.99647578 | 0.001458021 | -22.27144161 | 9.69e-06 | -39.4 | 0.01147 | -31.89 | 0.00065 | -39.38 | 0.00965 | -39.41 | 0.00784 | -43.51970741 | -42.55284425 | -46.13151091 | -41.62060879 | 150.4665 | 17.64615 | 0.14754 | 22.19983 | -0.4479548
qmof-05dc5b6 | QEDZEG |  | Zn | No |  | 4.6 | 10.1039/C1GC15726D | 1781.214557 | 1726.950071 | -36.83665 | 0.001580543 | -19.94056 | 6.48e-06 | -39.92 | 0.00566 | -30.18 | 0.00036 | -39.99 | 0.00509 | -33.57 | 3e-05 | -43.12520881 | -43.31093485 | -41.90940307 | -43.33790417 | 243.9109 | 15.72222 | 0.13808 | 33.67922 | 3.046488
MUFTUD_full | MUFTUD |  | Zn | Yes | Zn | 4.6 | 10.1080/00958970903164982 | 11905.89727 | 8990.280631 | -34.71952 | 0.00103132 | -16.55148 | 3.51e-06 | -37.13 | 0.00353 | -25.23 | 0.00013 | -37.15 | 0.00287 | -28.09 | 7.1992e-07 | -42.89078144 | -41.38526189 | -41.20724106 | -43.5328449 | 293.8234 | 27.15385 | 0.11556 | 33.95424 | 24.48884
qmof-53872ef | OVICUS |  | Zn | Yes | Zn | 5.7 | 10.1021/cg101433t | 1607.238718 | 1620.897125 | -32.82639562 | 0.001200861 | -18.22777275 | 2.78e-06 | -40.6 | 0.02579 | -28.56 | 0.00023 | -40.77 | 0.02404 | -40.5 | 0.02363 | -45.80636771 | -40.37340066 | -52.67032693 | -47.12420994 | 431.9643 | 112.1304 | 0.1108 | 47.86165 | -0.8498057
qmof-345d728 | WEPRER |  | Zn | Yes | Zn | 5.6 | 10.1016/j.poly.2017.12.020 | 2130.712047 | 2056.222981 | -33.20033 | 0.001203112 | -22.46908 | 9.64e-06 | -38.26 | 0.009 | -30.28 | 0.00045 | -39.38 | 0.00913 | -39.78 | 0.00764 | -46.51451032 | -41.15473165 | -50.74250348 | -51.0107108 | 124.8042 | 20 | 0.11297 | 14.09913 | 3.495971
DAQMAN_full | DAQMAN |  | Zn | Yes | Zn | 5 | 10.1002/anie.202115205 | 14411.48805 | 13831.5018 | -34.52295 | 0.001006262 | -19.14072 | 8.39e-06 | -36.26 | 0.00228 | -28.15 | 0.00025 | -36.01 | 0.00122 | -37.18 | 0.00017 | -46.10076691 | -45.76563786 | -53.14612364 | -51.58563433 | 119.9359 | 9.12 | 0.09828 | 11.7873 | 4.024472
UVAPEN01_full | UVAPEN01 |  | Zn | No |  | 5.9 | 10.1016/j.poly.2016.08.009 | 1069.167695 | 959.9869452 | -32.90189906 | 0.001045827 | -21.75461316 | 8.51e-06 | -42.71 | 0.04646 | -37.35 | 0.00218 | -43.52 | 0.03669 | -41.06 | 0.00014 | -47.32878643 | -42.72617734 | -69.57425342 | -68.69868938 | 122.8939 | 21.31193 | 0.09088 | 11.16859 | 10.21175
qmof-65cd6af | SOMJOV |  | Fe | No |  | 5.6 | 10.1039/C4CE01583E | 540.196651 | 458.9754789 | -30.3599 | 0.0009935659 | -18.70279 | 7.97e-06 | -41.52 | 0.06697 | -35.7 | 0.00185 | -41.03 | 0.05662 | -42.18 | 0.01245 | -54.30791382 | -51.36927426 | -60.82692771 | -60.38593029 | 124.6632 | 36.2 | 0.08981 | 11.196 | 15.03548
RUYGEZ_full | RUYGEZ |  | Zn | No |  | 5.8 | 10.1002/chem.201503252 | 1058.468819 | 1037.217585 | -29.18992891 | 0.0008018736 | -16.56411715 | 4.14e-06 | -37.56 | 0.02132 | -24.47 | 0.0002 | -36.82 | 0.01216 | -37.4 | 0.01062 | -41.92327272 | -37.26586897 | -42.26873655 | -43.57058558 | 193.6893 | 106.6 | 0.08534 | 16.52944 | 2.007734
FAQDUA_full | FAQDUA |  | Zn | No |  | 6.4 | 10.1016/j.inoche.2019.03.042 | 1628.543745 | 1273.368044 | -29.88987 | 0.0008560746 | -17.76237 | 5.28e-06 | -37.54 | 0.01776 | -25.95 | 0.00024 | -37.83 | 0.01007 | -42.71 | 0.00395 | -41.53575974 | -40.71271586 | -40.00094605 | -42.62838325 | 162.1353 | 74 | 0.07706 | 12.49415 | 21.80941
XOHLIS01_full | XOHLIS01 |  | Fe | No |  | 4.4 | 10.1039/C9DT01520E | 937.7424503 | 723.3349621 | -33.25066 | 0.0007667396 | -19.29566 | 6.36e-06 | -36.02 | 0.00304 | -27.74 | 0.00036 | -39.39 | 0.00761 | -34.47 | 1e-05 | -42.98303205 | -42.6187796 | -60.65194171 | -68.85804124 | 120.5565 | 8.444444 | 0.07691 | 9.272003 | 22.86422
qmof-39fec9e | ZEKCEA |  | Zn | Yes | Zn | 4.9 | 10.1021/acs.cgd.7b01101 | 3167.573701 | 2213.70345 | -28.84932 | 0.0006550732 | -19.50317 | 8.06e-06 | -31.57 | 0.00189 | -29.88 | 0.00033 | -31.56 | 0.00129 | -36.85 | 3e-05 | -37.1057469 | -38.27251795 | -54.55415816 | -54.51910542 | 81.27459 | 5.727273 | 0.06771 | 5.503102 | 30.11359
CAWVIH_SL | CAWVIH | FIR-1 | Zn | Yes | Zn | 6.5 | 10.1021/ic202713e | 4017.381187 | 4004.511338 | -31.67062 | 0.0006895696 | -17.63132 | 3.81e-06 | -32.68 | 0.00076 | -28.47 | 0.00016 | -32.16 | 0.0005 | -31.68 | 0.00047 | -43.40831216 | -42.96957146 | -40.19143314 | -41.90876389 | 180.9894 | 4.75 | 0.06468 | 11.70639 | 0.3203542
FERHAN_full | FERHAN |  | Zn | No |  | 7.9 | 10.1039/c3ce40179k | 14972.42105 | 15367.04709 | -37.19514442 | 0.0006479102 | -19.79585977 | 6.3e-06 | -42.76 | 0.00597 | -24.62 | 0.0001 | -44.39 | 0.00908 | -43.24 | 0.00501 | -46.15738349 | -45.51642898 | -46.83603776 | -54.57939034 | 102.8429 | 59.7 | 0.05418 | 5.572028 | -2.635686
UQADEX_full | UQADEX | NUS-1a | Zn | No |  | 4.6 | 10.1021/ja502643p | 6438.879466 | 5272.551055 | -34.98639 | 0.0006715138 | -21.21725 | 8.36e-06 | -37.39 | 0.00184 | -26.28 | 0.00016 | -38.62 | 0.00131 | -37.18 | 0.00017 | -43.43324785 | -46.42844222 | -41.89440706 | -46.54436324 | 80.32461 | 11.5 | 0.05836 | 4.687744 | 18.11384
OPOQES_full | OPOQES |  | Al | No |  | 4.8 | 10.1021/acs.inorgchem.0c03244 | 8948.836183 | 8977.203187 | -33.15089 | 0.0005892807 | -18.36479 | 2.91e-06 | -27.02 | 9e-05 | -23.55 | 3e-05 | -26.74 | 8e-05 | -26.7 | 8e-05 | -35.79798184 | -37.27692835 | -36.99322496 | -41.12946398 | 202.502 | 3 | 0.0569 | 11.52236 | -0.316991
SEFKOG_full | SEFKOG | ZnCID-24 | Zn | No |  | 6 | 10.1021/jacs.7b07699 | 1226.811649 | 1213.557839 | -30.60552 | 0.0005784207 | -18.95171 | 5.58e-06 | -33.59 | 0.002 | -27.88 | 0.0002 | -33.9 | 0.00217 | -34.62 | 0.00263 | -40.38512051 | -38.15185502 | -58.46614116 | -58.39601156 | 103.6596 | 10 | 0.05562 | 5.765548 | 1.080346
LARHUK_full | LARHUK |  | Zn | No |  | 5 | 10.1016/j.mencom.2017.03.014 | 2040.54629 | 2059.698683 | -31.07595 | 0.0005474513 | -24.63753 | 7.18e-06 | -34.98 | 0.00166 | -29.6 | 0.00022 | -34.81 | 0.00157 | -33.13 | 0.00105 | -42.22340558 | -41.76528486 | -48.90003398 | -48.68314209 | 76.2467 | 7.545455 | 0.05319 | 4.055562 | -0.9385914
ICICAB_P1 | ICICAB |  | Fe | No |  | 5.5 | 10.1039/C6QI00381H | 24562.26791 | 22091.02376 | -35.79027 | 0.0005849297686 | -17.68818529 | 5.78e-06 | -35.36 | 0.00075 | -24.39 | 0.0001 | -35.37 | 0.00081 | -37.04 | 0.00064 | -39.87312016 | -39.13397103 | -33.38469931 | -32.7224534 | 101.1989 | 7.5 | 0.05182 | 5.244128 | 10.06114
XADCOW_P1 | XADCOW |  | Fe | No |  | 5 | 10.1002/ejic.201000486 | 5410.371038 | 5503.566987 | -33.28403256 | 0.0003737414 | -18.59898831 | 5.52e-06 | -35.85 | 0.00188 | -29.48 | 0.00026 | -34.06 | 0.00104 | -32.62 | 0.00091 | -44.7698447 | -41.81836123 | -65.95386494 | -73.00411833 | 67.70677 | 7.230769 | 0.04689 | 3.174771 | -1.722543
POGMOQ_full | POGMOQ |  | Zn | Yes | Zn | 7.1 | 10.1039/C9CC02439E | 5962.569852 | 6120.315845 | -31.80504 | 0.0004357648 | -13.71915 | 8.09e-07 | -34.77 | 0.00198 | -28.96 | 0.00011 | -34.01 | 0.00066 | -33.1 | 0.00067 | -43.77192593 | -42.44779685 | -49.22837435 | -47.28556291 | 538.6462 | 18 | 0.04195 | 22.59621 | -2.645604
EGELUY01_manual | EGELUY01 | MIL-53ht p-xylene | Al | No |  | 7.5 | 10.1021/ja802761z | 1459.023781 | 1002.53432 | -26.06870665 | 0.0004753837 | -13.72749857 | 4.26e-06 | -35.71 | 0.02193 | -32.56 | 0.00075 | -35.49 | 0.01873 | -28.59 | 0.0007086 | -45.51284311 | -43.06450143 | -57.67153728 | -57.30110375 | 111.5924 | 29.24 | 0.04784 | 5.338581 | 31.28732
PERROW_full | PERROW |  | Zn | No |  | 5.1 | 10.1039/C7TC05535H | 22066.59084 | 22597.59514 | -35.05277 | 0.0004947427 | -17.905 | 5.79e-06 | -43.17 | 0.00516 | -22.05 | 6e-05 | -48.87 | 0.00622 | -43.85 | 0.00218 | -54.25508536 | -46.28666905 | -40.08852657 | -43.21237212 | 85.44778 | 86 | 0.04209 | 3.596497 | -2.406372
DORCIX02_P1 | DORCIX02 |  | Fe | No |  | 5.4 | 10.1021/ja8068038 | 3620.013565 | 3494.231292 | -27.63688 | 0.000371038 | -18.99225 | 7.04e-06 | -33.24 | 0.00282 | -36.27 | 0.00182 | -32.45 | 0.00235 | -34.17 | 0.00356 | -40.67846806 | -44.01987655 | -49.87728484 | -53.28067472 | 52.70426 | 1.549451 | 0.03886 | 2.048087 | 3.474635
BOMCOX_full | BOMCOX |  | Zn | Yes | Zn | 5.1 | 10.1039/C4RA09186H | 5045.437115 | 4983.329883 | -29.15106 | 0.000383606 | -22.79006 | 7.69e-06 | -32.62 | 0.0019 | -25.94 | 0.00013 | -32.48 | 0.00171 | -33.12 | 0.00154 | -37.78012217 | -37.06345527 | -53.58068343 | -50.12110396 | 49.88375 | 14.61538 | 0.03871 | 1.931 | 1.230958
qmof-d7d1a09 | GECXUH01 |  | Zn | No |  | 5.9 | 10.1002/1521-3765(20011203)7:23<5168::AID-CHEM5168>3.3.CO;2-J | 1316.811426 | 1113.294554 | -27.73144653 | 0.0003762182 | -20.65292744 | 7.37e-06 | -37.5 | 0.01656 | -27.95 | 0.00036 | -37.37 | 0.0152 | -32.26 | 0 | -42.85766748 | -41.38531172 | -41.42319193 | -34.04531933 | 51.04725 | 46 | 0.02368 | 1.208799 | 15.45528
RETDAZ_full | RETDAZ |  | Zn | No |  | 6.5 | 10.1016/j.inoche.2022.110202 | 5096.461315 | 5163.631185 | -29.43805 | 0.000390556 | -19.28001 | 3.34e-06 | -37.45 | 0.00963 | -26.3 | 0.00012 | -37.5 | 0.00964 | -37.12 | 0.00859 | -41.73714984 | -36.88643986 | -35.45587486 | -34.35474038 | 116.9329 | 80.25 | 0.03618 | 4.230634 | -1.317971
ZAVBUX_full | ZAVBUX |  | Zn | No |  | 5.2 | 10.1039/D1QI01538A | 6698.009932 | 6924.665087 | -31.74858202 | 0.0003072162 | -21.39601242 | 6.5e-06 | -38.81 | 0.00282 | -30.16 | 0.00024 | -38.91 | 0.00226 | -38.12 | 0.00141 | -45.05635705 | -47.44963345 | -40.88817538 | -40.90888804 | 47.26402 | 11.75 | 0.03434 | 1.623047 | -3.383918
POKXIA_full | POKXIA |  | Ti | Yes | Ti | 6.1 | 10.1016/j.poly.2024.116860 | 3571.039333 | 2308.99983 | -27.77847 | 0.0003460796 | -19.69526 | 7.5e-06 | -31.88 | 0.00191 | -33.18 | 0.00041 | -32.1 | 0.0014 | -34.72 | 1e-05 | -40.66437957 | -38.15630935 | -111.530251 | -107.0520506 | 46.14394 | 4.658537 | 0.03473 | 1.602579 | 35.34096
KUXSIH02_P1 | KUXSIH02 | MIL-88B-tpt | Fe | No |  | 5 | 10.1038/ncomms9348 | 3664.011325 | 3696.10462 | -27.63872 | 0.0003836000315 | -16.8336 | 8.68e-06 | -28.61 | 0.00092 | -24.08 | 0.00015 | -28.59 | 0.00086 | -28.31 | 0.00081 | -34.78393096 | -30.11463497 | -41.19265086 | -43.21751029 | 44.19355 | 6.133333 | 0.03233 | 1.428778 | -0.875906
AWAREV_full | AWAREV |  | Zn | No |  | 4.9 | 10.1021/ja039022m | 2941.229813 | 2992.969932 | -32.21751472 | 0.0002163322 | -24.05422925 | 7.15e-06 | -38.75 | 0.00099 | -36.16 | 0.0006 | -38.41 | 0.00118 | -37.92 | 0.00125 | -42.7592771 | -42.84954296 | -64.332428 | -63.7330764 | 30.25625 | 1.65 | 0.02726 | 0.8247854 | -1.759132
VUDTOH_P1 | VUDTOH |  | Zn | No |  | 4.5 | 10.1021/acsomega.4c04259 | 5550.7443 | 5948.202878 | -33.67173 | 0.0002998825 | -20.99596 | 5.85e-06 | -36.84 | 0.00102 | -28.92 | 0.00016 | -35.86 | 0.00033 | -35.58 | 0.00049 | -45.93886637 | -49.06426331 | -52.72122663 | -58.63853325 | 51.26197 | 6.375 | 0.02708 | 1.388174 | -7.160456
QUQPOI_full | QUQPOI |  | Zn | No |  | 4.5 | 10.1021/cg100568a | 965.1624566 | 596.8033636 | -27.0208344 | 0.0002567287 | -15.5049191 | 5.5e-06 | -30.04 | 0.00103 | -24.05 | 0.00018 | -31.07 | 0.00112 | -35.68 | 3e-05 | -41.07993386 | -35.137024 | -45.73433556 | -48.7853735 | 46.67794 | 5.722222 | 0.02705 | 1.262638 | 38.1655
HAMXEC_full | HAMXEC | MIL-53(Fe)-DMF | Fe | No |  | 5.7 | 10.33774/chemrxiv-2021-lkt60 | 669.5369163 | 523.7993449 | -27.45854632 | 0.0002813565 | -20.45523528 | 7.69e-06 | -36.52 | 0.0102 | -31.27 | 0.00061 | -36.02 | 0.00726 | -44.13 | 0.00012 | -43.40554819 | -44.11147569 | -54.08688011 | -59.8516604 | 36.58732 | 16.72131 | 0.02008 | 0.7346733 | 21.76692
qmof-b7fb8de | TOYHOH | ZSTU-3 | Ti | No |  | 8.8 | 10.1039/C9TA01942A | 6465.118639 | 6122.889285 | -27.58191 | 0.0002563057 | -17.08325 | 6.63e-06 | -42.7 | 0.00738 | -54.1 | 0.03442 | -41.42 | 0.00551 | -38.39 | 0.00268 | -54.20898137 | -57.4608857 | -70.22474005 | -71.48301224 | 38.65848 | 0.2144102 | 0.02537 | 0.9807657 | 5.293474
SIGNUU_full | SIGNUU | TMU-6(RL1) | Zn | Yes | Zn | 6.8 | 10.1039/C8NJ02407C | 5289.264562 | 5357.773394 | -26.40073 | 0.0002361124 | -17.4717 | 3.48e-06 | -32.2 | 0.00268 | -26.6 | 0.00016 | -31.94 | 0.0023 | -31.35 | 0.00194 | -38.74035232 | -37.37873479 | -37.08376121 | -38.68942636 | 67.84839 | 16.75 | 0.02439 | 1.654822 | -1.295243
ZETLER_full | ZETLER |  | Zn | Yes | Zn | 7.4 | 10.1002/chem.201203267 | 5424.327276 | 5539.145739 | -25.73745 | 0.0002224598 | -18.22183 | 4.07e-06 | -31.18 | 0.00216 | -23.94 | 0.0001 | -31.09 | 0.002 | -30.36 | 0.00163 | -38.45029623 | -38.00209773 | -36.04712696 | -34.36615751 | 54.65843 | 21.6 | 0.02334 | 1.275728 | -2.116732
SETQEP_clean | SETQEP | MIL-53(Fe) o-xylene clathrate | Fe | No |  | 4.6 | 10.1021/cm301242d | 1206.815654 | 1029.200234 | -29.83929298 | 0.0001848149 | -20.28576333 | 5.67e-06 | -38.93 | 0.00266 | -31.82 | 0.00043 | -39.81 | 0.00223 | -33.79294 | 0.00176648 | -46.88649252 | -51.20032947 | -55.76333135 | -56.31667003 | 32.59522 | 6.186047 | 0.01936 | 0.6310434 | 14.71769
VIZRIH_full | VIZRIH |  | Zn | Yes | Zn | 5.3 | 10.1039/C3CE42366B | 5008.865442 | 4973.889143 | -31.8763 | 0.0002208786 | -26.19487 | 2e-06 | -35.47 | 0.0011 | -27.15 | 6e-05 | -35.45 | 0.00093 | -35.48 | 0.00091 | -40.06393685 | -41.48699963 | -58.83660263 | -59.7703571 | 110.4393 | 18.33333 | 0.02302 | 2.542313 | 0.6982879
GOVSER_full | GOVSER |  | Zn | No |  | 6.8 | 10.1039/C4CC07642G | 13428.95935 | 13780.9783 | -26.03512 | 0.0002148761 | -16.3832 | 4.43e-06 | -29.17 | 0.00076 | -26.48 | 0.00016 | -28.99 | 0.00068 | -28.08 | 0.00056 | -38.21093703 | -36.85218439 | -43.09288621 | -49.15428085 | 48.50476 | 4.75 | 0.02225 | 1.079231 | -2.621342
MECWIB_full | MECWIB |  | Zn | No |  | 7.4 | 10.1002/anie.200503778 | 18675.22185 | 18838.37293 | -27.48161 | 0.0002243399 | -12.12313 | 1.51e-06 | -26.2 | 0.00017 | -20.25 | 3e-05 | -26.01 | 0.00015 | -25.83 | 0.00015 | -31.88805246 | -27.70319745 | -30.72840372 | -24.97939638 | 148.5695 | 5.666667 | 0.02196 | 3.262585 | -0.8736232
AVIMIC_full | AVIMIC |  | Zn | No |  | 5.6 | 10.1021/cg200229h | 2927.114352 | 2757.365661 | -28.87681 | 0.0001975946 | -23.75837 | 4.74e-06 | -37.36 | 0.00459 | -30.08 | 0.00016 | -38.47 | 0.0044 | -43.64 | 0.0072 | -41.36097782 | -40.32706685 | -46.08778384 | -46.65382421 | 41.68663 | 28.6875 | 0.02127 | 0.8866746 | 5.799182
LEDBAB_full | LEDBAB |  | Fe | No |  | 6.4 |  | 4236.800975 | 4230.202951 | -28.95433824 | 0.0002365976 | -13.6070974 | 1.48e-06 | -33.83 | 0.00168 | -26.74 | 0.00016 | -33.38 | 0.00125 | -33.75 | 0.00107 | -41.94884943 | -43.26636612 | -37.48364362 | -36.00972743 | 159.8632 | 10.5 | 0.02233 | 3.569746 | 0.1557313
TENMAE_full | TENMAE |  | Zn | Yes | Zn | 7.5 | 10.1016/j.matchemphys.2022.126536 | 5545.905817 | 5696.15637 | -25.40862 | 0.0001941998 | -18.46528 | 4.24e-06 | -30.56 | 0.00177 | -24.18 | 9e-05 | -30.6 | 0.00172 | -29.57 | 0.00129 | -38.31297532 | -36.09431889 | -36.1619301 | -40.1504123 | 45.80183 | 19.66667 | 0.02023 | 0.9265711 | -2.709216
qmof-e7d8fc2 | TITBIJ |  | Zn | No |  | 5.5 | 10.1021/ic402467g | 3133.568044 | 2945.872182 | -27.9139 | 0.0002046014 | -17.22866 | 3.14e-06 | -35.73 | 0.00409 | -33.37 | 0.00061 | -35.87 | 0.0037 | -37.52 | 0.0022 | -44.44431576 | -43.2992141 | -51.35006646 | -51.36548585 | 65.15968 | 6.704918 | 0.02087 | 1.359883 | 5.989845
qmof-9b277ad | MAWVAK | L-NTU-18 | Zn | No |  | 4.4 | 10.1039/C7CE00522A | 1543.039218 | 1493.681215 | -34.17907 | 0.0002487494 | -27.51958 | 8.53e-06 | -38.12 | 0.00163 | -33.48 | 0.00032 | -37.73 | 0.00105 | -37.56 | 0.00037 | -44.24965516 | -45.21121953 | -54.51460017 | -51.99761265 | 29.16171 | 5.09375 | 0.02089 | 0.6091882 | 3.198752
TENLOR_full | TENLOR |  | Zn | Yes | Zn | 7.1 | 10.1016/j.matchemphys.2022.126536 | 5629.344443 | 5596.395219 | -25.50774 | 0.0001880678 | -20.47421 | 5.44e-06 | -30.43 | 0.00155 | -23.92 | 8e-05 | -30.23 | 0.0014 | -30.62 | 0.00153 | -35.20596969 | -31.32682571 | -39.32384643 | -36.36396076 | 34.57129 | 19.375 | 0.01953 | 0.6751773 | 0.5853119
qmof-e2ef939 | SEFLAT | ZnCID-25 | Zn | No |  | 6.8 | 10.1021/jacs.7b07699 | 1482.330661 | 1519.71845 | -27.10735 | 0.0002151252 | -19.66095 | 7.23e-06 | -31.44 | 0.00115 | -28.82 | 0.00021 | -31.6 | 0.00122 | -31.18 | 0.00099 | -40.63882294 | -37.55790835 | -57.97870759 | -59.25075402 | 29.75453 | 5.47619 | 0.02004 | 0.5962807 | -2.52223
WOSQAZ_full | WOSQAZ |  | Zn | No |  | 5.3 | 10.1002/anie.201909977 | 2542.444134 | 2438.248631 | -26.94206149 | 0.0001798881 | -23.10181652 | 8.37e-06 | -31.69 | 0.00175 | -27.6 | 0.00017 | -31.46 | 0.00172 | -34.65 | 0.00327 | -41.1434627 | -45.51781914 | -47.06052116 | -46.20463291 | 21.492 | 10.29412 | 0.01904 | 0.4092077 | 4.098242
ROMFIM_P1 | ROMFIM |  | Zn | Yes | Zn | 5.8 | 10.1039/D4TA02030H | 6516.158507 | 6559.984943 | -28.45558753 | 0.0001902952 | -15.53788782 | 1.63e-06 | -35.58 | 0.00483 | -23.12 | 5e-05 | -35.17 | 0.00399 | -34.97 | 0.00378 | -41.65576575 | -40.34232425 | -33.35087672 | -36.0541613 | 116.7455 | 96.6 | 0.0195 | 2.276538 | -0.6725809
QAQTEJ_full | QAQTEJ |  | Fe | No |  | 4.8 | 10.1021/ic200932w | 2086.93089 | 1359.042273 | -25.72022893 | 0.0001793259 | -15.47934666 | 5.11e-06 | -31.19 | 0.00129 | -31.42 | 0.00088 | -30.42 | 0.00103 | -50.95 | 0.455224 | -40.09056274 | -41.70263657 | -52.47275454 | -54.05950474 | 35.09313 | 1.465909 | 0.01849 | 0.648872 | 34.87842
qmof-ed987cc | YUQQEI | TMU-21 | Zn | Yes | Zn | 7.1 | 10.1021/acs.cgd.5b01175 | 2852.433627 | 2850.43552 | -25.34862 | 0.0001761433 | -23.6618 | 8.83e-06 | -31.03 | 0.00144 | -24.21 | 8e-05 | -30.85 | 0.00131 | -30.68 | 0.00126 | -36.05017047 | -32.16169631 | -34.56768379 | -34.05071125 | 19.94828 | 18 | 0.01843 | 0.3676467 | 0.0700492
VEJYOZ_full | VEJYOZ | ZIF-3 | Zn | No |  | 4.5 | 10.1073/pnas.0602439103 | 6024.254369 | 6289.743424 | -29.39921 | 0.0001539944 | -17.15755 | 4.96e-06 | -35.9 | 0.00061 | -30.39 | 0.0002 | -35.9 | 0.00054 | -32.26 | 0.00023 | -43.18829098 | -48.31516434 | -47.46719254 | -53.00327828 | 31.04725 | 3.05 | 0.01555 | 0.4827847 | -4.407003
WAKHUO_full | WAKHUO | IRMOF-9-I | Zn | No |  | 5.4 | 10.1039/C4CC00700J | 15118.33948 | 15565.07858 | -31.77570293 | 0.0001826635 | -14.25327892 | 2.2e-06 | -34.55 | 0.00062 | -19.32 | 3e-05 | -38.9 | 0.00053 | -41.89 | 0.00115 | -46.58802849 | -47.74806905 | -39.26828641 | -44.69714358 | 83.02887 | 20.66667 | 0.01563 | 1.297741 | -2.954948
CETTUT_full | CETTUT |  | Zn | No |  | 4.5 | 10.1107/S2052252518001379 | 11388.79661 | 11262.28088 | -30.52188 | 0.0001326337 | -25.02839 | 8.39e-06 | -38.91 | 0.0009 | -33.39 | 0.00024 | -38.54 | 0.00068 | -34.78 | 0.00034 | -43.48931531 | -45.84126998 | -42.7677137 | -40.26149185 | 15.80854 | 3.75 | 0.01426 | 0.2254298 | 1.110879
qmof-2f0e952 | UYAQER |  | Zn | No |  | 5.9 | 10.1039/c1cc12763b | 2169.900657 | 2148.381393 | -27.29420814 | 0.0001504138 | -14.68468882 | 1.24e-06 | -28.07 | 0.00025 | -24.47 | 4e-05 | -28.01 | 0.00024 | -28.21 | 0.00023 | -35.25416681 | -36.42325968 | -52.28038523 | -53.4524238 | 121.3015 | 6.25 | 0.01441 | 1.747954 | 0.9917166
YAXBOP_SL | YAXBOP |  | Fe | No |  | 5.5 | 10.1016/j.solidstatesciences.2005.03.007 | 1392.929579 | 1053.14539 | -25.18138715 | 0.0001305468 | -15.41091325 | 3.03e-06 | -34.31 | 0.00394 | -35.25 | 0.0007 | -34.61 | 0.00639 | -30.02 | 0.0006249 | -43.34688154 | -48.42875756 | -59.5751859 | -63.26805115 | 43.08475 | 5.628571 | 0.0117 | 0.5040915 | 24.39349
KULWAR_full | KULWAR |  | Zn | No |  | 4.4 | 10.1021/acs.inorgchem.5b00206 | 10059.58149 | 6668.965276 | -26.64477 | 0.0001427858 | -20.76347 | 7.41e-06 | -30.96 | 0.0008 | -26.42 | 0.00016 | -32.91 | 0.00087 | -31.44 | 0 | -42.33675474 | -46.15949855 | -43.09346767 | -49.47490108 | 19.26933 | 5 | 0.01354 | 0.2609068 | 33.70534
NEGTEB_full | NEGTEB |  | Fe | No |  | 4.7 | 10.1071/CH16586 | 5046.880288 | 4526.72967 | -25.60658 | 0.0001233721 | -17.66933 | 7.45e-06 | -28.52 | 0.00049 | -30.7 | 0.00054 | -29.38 | 0.00053 | -34.81 | 0.00135 | -41.19343721 | -43.8327175 | -58.62107281 | -65.30111461 | 16.56001 | 0.9074074 | 0.01314 | 0.2175986 | 10.30638
HIFVOI_full | HIFVOI |  | Zn | No |  | 5.1 | 10.1002/chem.200700181 | 6205.977091 | 6165.696322 | -27.78549 | 0.0001272664 | -21.74444 | 9.05e-06 | -32.11 | 0.00036 | -30.97 | 0.00017 | -32.91 | 0.0003 | -30.73 | 0.00017 | -42.1469787 | -43.87716544 | -47.25956051 | -53.17045672 | 14.06259 | 2.117647 | 0.01271 | 0.1787355 | 0.6490641
VOLQOD_full | VOLQOD |  | Zn | No |  | 5.9 | 10.1021/ic800777r | 21703.31032 | 22564.98588 | -26.19003976 | 0.0001133843 | -17.01150492 | 5.24e-06 | -25.14 | 0.00015 | -21.1 | 5e-05 | -24.79 | 0.00014 | -24.13 | 0.00012 | -34.32980457 | -39.1119331 | -44.15940296 | -41.32031338 | 21.63823 | 3 | 0.01228 | 0.2657174 | -3.970249
BIJZIG_full | BIJZIG |  | Zn | No |  | 4.6 | 10.1039/C8DT01784K | 11319.79146 | 10215.67938 | -27.95986 | 0.0001145022 | -20.24647 | 8.6e-06 | -27.87 | 0.00027 | -23.86 | 9e-05 | -31.96 | 0.00026 | -28.6 | 0.00022 | -41.81225598 | -46.41135924 | -47.85682746 | -54.14312913 | 13.31421 | 3 | 0.01239 | 0.1649631 | 9.75382
WORKUL_full | WORKUL | INT-IRMOF-8-C | Zn | No |  | 4.8 | 10.5012/bkcs.2014.35.3.949 | 6483.615893 | 6883.52859 | -25.53627345 | 0.0001079626 | -19.88930323 | 7.49e-06 | -25.93 | 0.00035 | -21.21 | 5e-05 | -25.49 | 0.00031 | -24.48 | 0.00023 | -38.66529525 | -37.80074478 | -43.36369999 | -47.62093885 | 14.41423 | 7 | 0.01145 | 0.1650429 | -6.16805
qmof-68abb54 | MAWTUC | D-NTU-18 | Zn | No |  | 4.3 | 10.1039/C7CE00522A | 1539.587926 | 1492.814069 | -33.48522 | 0.0001382594 | -25.28672 | 5.08e-06 | -38.08 | 0.00105 | -37.52 | 0.00053 | -37.65 | 0.00098 | -36.42 | 0.00033 | -44.44079845 | -45.25645183 | -54.87269138 | -55.77941746 | 27.21642 | 1.981132 | 0.01141 | 0.3105394 | 3.038076
LEVPAF_full | LEVPAF |  | Zn | Yes | Zn | 9.3 | 10.1039/c2cc37140e | 11295.95381 | 11085.03415 | -26.26128 | 8.982454e-05 | -21.63769 | 7.66e-06 | -35.19 | 0.00478 | -43.02 | 0.00225 | -35.46 | 0.00367 | -34.92 | 0.00264 | -46.29677493 | -44.65753212 | -67.63675049 | -67.10658779 | 11.72644 | 2.124444 | 0.00924 | 0.1083523 | 1.867214
NUSXAD_full | NUSXAD |  | Fe | No |  | 5.9 | 10.1021/acs.inorgchem.0c00814 | 5598.637768 | 4426.371312 | -28.18433 | 8.968992e-05 | -22.06547 | 2.86e-06 | -33.52 | 0.00115 | -29.25 | 0.0002 | -34.53 | 0.00189 | -39.1 | 0.00134 | -38.85974471 | -35.55064735 | -46.67854678 | -50.27942066 | 31.36011 | 5.75 | 0.00866 | 0.2715786 | 20.93842
FUVFUZ_full | FUVFUZ |  | Zn | Yes | Zn | 5.4 | 10.1021/jacs.5b03280 | 2774.524448 | 3127.510675 | -29.34839619 | 7.304623e-05 | -18.29096789 | 5.55e-07 | -35.09 | 0.00083 | -36.38 | 0.00023 | -35.31 | 0.00048 | -28.71 | 0.00011 | -36.67200244 | -31.23105665 | -61.03839634 | -53.88684925 | 131.6148 | 3.608696 | 0.00788 | 1.037125 | -12.7224
BUVWOF02_full | BUVWOF02 |  | Fe | No |  | 5.9 | 10.1002/chem.201001179 | 6085.260352 | 5842.110894 | -25.9096 | 7.677751e-05 | -15.49355 | 1.32e-06 | -28.39 | 0.00028 | -27.59 | 6e-05 | -28.08 | 0.00022 | -28.38 | 0.00019 | -35.4022471 | -36.74413284 | -49.85238806 | -54.09849297 | 58.16478 | 4.666667 | 0.00802 | 0.4664815 | 3.995712
SEPNEJ_full | SEPNEJ | ZIF-70 | Zn | Yes | Zn | 5.3 | 10.1021/jacs.7b07856 | 11322.22124 | 11598.52975 | -26.48461 | 6.827545e-05 | -19.84185 | 6.31e-06 | -31.87 | 0.00078 | -24.1 | 6e-05 | -31.53 | 0.00066 | -30.95 | 0.00055 | -37.04111155 | -41.54567435 | -37.06363095 | -37.17813777 | 10.8202 | 13 | 0.00722 | 0.07812183 | -2.440409
EGEJIK_manual | EGEJIK |  | Zn | No |  | 4.5 | 10.1002/anie.200802908 | 4871.127251 | 5145.085354 | -26.1688388 | 6.279e-05 | -15.76400567 | 4.46e-06 | -21.85 | 8e-05 | -22.65 | 5e-05 | -21.09 | 7e-05 | -25.32 | 0.0001 | -39.36201549 | -42.85992684 | -43.6077642 | -48.84643177 | 14.07848 | 1.6 | 0.00667 | 0.09390343 | -5.624121
EHETER02_full | EHETER02 | MAF-5 | Zn | No |  | 4.8 | 10.1016/j.micromeso.2011.11.033 | 18810.3106 | 18674.62345 | -26.002 | 6.521199e-05 | -12.326 | 8.82e-07 | -25.01 | 5e-05 | -19.38 | 2e-05 | -24.92 | 5e-05 | -25.12 | 5e-05 | -30.07556985 | -28.51628555 | -28.59176624 | -23.14705653 | 73.9365 | 2.5 | 0.00646 | 0.4776298 | 0.7213445
GITVIP01_full | GITVIP01 | ZIF-71-RHO | Zn | No |  | 5.9 | 10.1126/science.1152516 | 23280.7633 | 23929.19077 | -26.86569 | 5.994048e-05 | -13.13497 | 1.26e-06 | -32.99 | 0.00045 | -28.14 | 4e-05 | -32.96 | 0.00038 | -31.82 | 0.0003 | -37.67405413 | -38.4512932 | -41.51250701 | -38.35714899 | 47.57181 | 11.25 | 0.00591 | 0.2811494 | -2.78525
qmof-ab539ca | VUWZEV |  | Zn | No |  | 5.1 | 10.1021/jacs.0c03853 | 2389.775267 | 2373.072684 | -26.16973 | 6.545661e-05 | -12.68911 | 9.49e-07 | -30.11 | 0.00063 | -25.16 | 6e-05 | -29.55 | 0.00051 | -29.73 | 0.00054 | -39.20808176 | -39.56878569 | -51.66020474 | -54.2594699 | 68.9743 | 10.5 | 0.0062 | 0.4276407 | 0.6989186
qmof-e32c58a | JEGCAA01 |  | Zn | Yes | Zn | 5.4 | 10.1515/zkri-2017-2090 | 3851.906083 | 3825.122338 | -27.89179 | 3.138137e-05 | -17.14127 | 9.06e-07 | -26.81 | 5e-05 | -25.82 | 2e-05 | -26.94 | 5e-05 | -27.01 | 5e-05 | -34.28326811 | -37.55084567 | -32.37177698 | -37.03026534 | 34.63727 | 2.5 | 0.00307 | 0.1063364 | 0.6953374
SODCAQ_P1 | SODCAQ |  | Zn | No |  | 5 | 10.1021/cg701213g | 8665.552066 | 8612.557606 | -26.87955 | 2.313063e-05 | -15.28768 | 4.09e-07 | -29.45 | 9e-05 | -28.63 | 2e-05 | -30.4 | 0.00011 | -30.15 | 0.0001 | -34.43260906 | -37.69479506 | -35.29532544 | -39.60922938 | 56.5541 | 4.5 | 0.00243 | 0.1374265 | 0.6115532